## dataset
ID | authors | specimen | jtype | hb | bb | hc | bc | fc | n | fyv | rhob | rhoc | rhov | fbrtype | vf | lf | df | ar | ri | ftf | vj_test
1 | Parra-Montesinos et al. (2005) | 1 | Interior | 350 | 150 | 350 | 350 | 39.3 | 4% | 0 | 2.759% | 2.777% | 0% | PE | 1.5% | 38 | 0.038 | 1000 | 15 | 2570 | 5.25
2 |  | 2 | Interior | 350 | 150 | 350 | 350 | 42.7 | 4% | 0 | 3.839% | 2.777% | 0% | PE | 1.5% | 38 | 0.038 | 1000 | 15 | 2570 | 6.628571
3 | Sachdeva et al. (2021) | HS2 | Exterior | 200 | 150 | 200 | 150 | 28.2 | 10% | 500 | 1.508% | 1.508% | 0.2547% | HESF | 1% | 35 | 0.55 | 63.63636 | 0.6363636 | 1200 | 4.322
4 |  | HS3 | Exterior | 200 | 150 | 200 | 150 | 28.9 | 10% | 500 | 1.508% | 1.508% | 0.2547% | HESF | 1.5% | 35 | 0.55 | 63.63636 | 0.9545455 | 1200 | 4.322
5 |  | HS5 | Exterior | 200 | 150 | 200 | 150 | 46.7 | 10% | 500 | 1.508% | 1.508% | 0.2547% | HESF | 1% | 35 | 0.55 | 63.63636 | 0.6363636 | 1200 | 4.283667
6 |  | HS6 | Exterior | 200 | 150 | 200 | 150 | 47.2 | 10% | 500 | 1.508% | 1.508% | 0.2547% | HESF | 1.5% | 35 | 0.55 | 63.63636 | 0.9545455 | 1200 | 4.283667
7 | Van and Trung (2020) | Sample S2 | Exterior | 450 | 350 | 350 | 350 | 107 | 10% | 0 | 2.045% | 2.565% | 0% | S | 2% | 13 | 0.2 | 65 | 1.3 | 2950 | 8.59
8 |  | Sample S3 | Exterior | 450 | 350 | 350 | 350 | 107 | 10% | 0 | 2.045% | 2.565% | 0% | S | 2% | 13 | 0.2 | 65 | 1.3 | 2950 | 9
9 | Tingting et al. (2022) | F-1 | Interior | 300 | 150 | 250 | 250 | 38.28 | 40% | 385 | 2.681% | 1.709% | 0.3378% | PVA | 2% | 12 | 0.039 | 307.6923 | 6.153846 | 1600 | 8.92
10 |  | F-2 | Interior | 300 | 150 | 250 | 250 | 38.28 | 40% | 385 | 2.681% | 1.629% | 0.3378% | PVA | 2% | 12 | 0.039 | 307.6923 | 6.153846 | 1600 | 8.832
11 |  | F-3 | Interior | 300 | 150 | 250 | 250 | 38.28 | 40% | 385 | 2.681% | 2.915% | 0.3378% | PVA | 2% | 12 | 0.039 | 307.6923 | 6.153846 | 1600 | 9.216
12 |  | F-4 | Interior | 300 | 150 | 250 | 250 | 38.28 | 40% | 385 | 2.681% | 3.639% | 0.3378% | PVA | 2% | 12 | 0.039 | 307.6923 | 6.153846 | 1600 | 9.264
13 |  | F-5 | Interior | 300 | 150 | 250 | 250 | 38.28 | 40% | 385 | 2.681% | 2.272% | 0.3378% | PVA | 2% | 12 | 0.039 | 307.6923 | 6.153846 | 1600 | 8.832
14 |  | F-6 | Interior | 300 | 150 | 250 | 250 | 38.28 | 40% | 385 | 2.681% | 3.257% | 0.3378% | PVA | 2% | 12 | 0.039 | 307.6923 | 6.153846 | 1600 | 9.176
15 | Lu and Liang (2020) | BC-2 | Interior | 300 | 150 | 250 | 250 | 36.06673 | 30% | 380 | 2.681% | 1.629% | 0.3076% | PVA | 2% | 12 | 0.039 | 307.6923 | 6.153846 | 1600 | 8.864
16 |  | BC-3 | Interior | 300 | 150 | 250 | 250 | 36.06673 | 30% | 380 | 2.681% | 2.272% | 0.3076% | PVA | 2% | 12 | 0.039 | 307.6923 | 6.153846 | 1600 | 8.416
17 | Han and Lee (2022) | HC-JO-U | Exterior | 500 | 250 | 330 | 330 | 33.93 | 20% | 472 | 0.9073% | 1.041% | 0.1269% | PVA | 2.12% | 12 | 0.039 | 307.6923 | 6.523077 | 1600 | 5.397781
18 |  | HC-JX-U | Exterior | 500 | 250 | 330 | 330 | 33.93 | 20% | 0 | 0.9073% | 1.041% | 0% | PVA | 2.12% | 12 | 0.039 | 307.6923 | 6.523077 | 1600 | 4.619068
19 | Wang et al. (2018) | EJ-2 | Exterior | 250 | 150 | 200 | 200 | 96.6735 | 50% | 353.56 | 3.77% | 1.539% | 0.09274% | S | 1.3% | 13 | 0.2 | 65 | 0.845 | 2950 | 6.78
20 |  | EJ-3 | Exterior | 250 | 150 | 200 | 200 | 91.5585 | 50% | 353.56 | 3.77% | 1.539% | 0.09274% | S | 1.3% | 13 | 0.2 | 65 | 0.845 | 2950 | 7.565
21 |  | EJ-4 | Exterior | 250 | 150 | 200 | 200 | 83.5605 | 30% | 0 | 2.463% | 1.539% | 0% | S | 1.3% | 13 | 0.2 | 65 | 0.845 | 2950 | 5.8225
22 |  | EJ-5 | Exterior | 250 | 150 | 200 | 200 | 90.7959 | 30% | 353.56 | 2.463% | 1.539% | 0.09274% | S | 1.3% | 13 | 0.2 | 65 | 0.845 | 2950 | 7.815
23 |  | J-1 | Interior | 250 | 150 | 200 | 200 | 104.439 | 30% | 0 | 2.463% | 1.539% | 0% | S | 1.3% | 13 | 0.2 | 65 | 0.845 | 2950 | 9.37
24 |  | J-2 | Interior | 250 | 150 | 200 | 200 | 96.813 | 50% | 0 | 2.463% | 1.539% | 0% | S | 1.3% | 13 | 0.2 | 65 | 0.845 | 2950 | 10.255
25 |  | J-3 | Interior | 250 | 150 | 200 | 200 | 98.394 | 30% | 353.56 | 2.463% | 1.539% | 0.09274% | S | 1.3% | 13 | 0.2 | 65 | 0.845 | 2950 | 9.5225
26 |  | J-4 | Interior | 250 | 150 | 200 | 200 | 91.605 | 50% | 353.56 | 2.463% | 1.539% | 0.09274% | S | 1.3% | 13 | 0.2 | 65 | 0.845 | 2950 | 9.48
27 | Zhang et al. (2022) | IS1 | Interior | 400 | 250 | 350 | 350 | 53.289 | 7.195% | 467 | 2.036% | 2.917% | 0.5578% | HESF | 1.2% | 30 | 0.5 | 60 | 0.72 | 1000 | 8.926041
28 |  | IS2 | Interior | 400 | 250 | 350 | 350 | 53.289 | 7.195% | 467 | 1.527% | 2.917% | 0.5578% | HESF | 1.2% | 30 | 0.5 | 60 | 0.72 | 1000 | 8.022612
29 | Saghafi et al. (2021) | BCJ4-HPC | Exterior | 250 | 220 | 250 | 250 | 54 | 15% | 0 | 1.959% | 1.97% | 0% | Hybrid | 2% | hybrid | hybrid | 26.125 | 0.5225 | 1100 | 6.52352
30 | Jiuru et al. (1992) | SF1 | Exterior | 350 | 200 | 350 | 250 | 19.809 | 31.5% | 0 | 3.258% | 2.255% | 0% | S | 1.2% | 52.5 | 0.75 | 70 | 0.84 | 1100 | 3.717029
31 |  | SF2 | Exterior | 350 | 200 | 350 | 250 | 29.853 | 21% | 290 | 3.258% | 2.255% | 0.2974% | S | 1.5% | 27.5 | 0.4736842 | 58.05556 | 0.8708333 | 1100 | 4.378629
32 |  | SF6 | Interior | 350 | 200 | 350 | 250 | 16.926 | 25.1% | 0 | 3.258% | 2.255% | 0% | S | 1.5% | 27.5 | 0.4736842 | 58.05556 | 0.8708333 | 1100 | 3.896
33 |  | SF7 | Interior | 350 | 200 | 350 | 250 | 16.926 | 25.1% | 496.8 | 3.258% | 2.255% | 0.1684% | S | 1.5% | 27.5 | 0.4736842 | 58.05556 | 0.8708333 | 1100 | 4.555886
34 |  | SF8 | Interior | 350 | 200 | 350 | 250 | 35.247 | 12.3% | 496.8 | 3.258% | 2.255% | 0.1684% | S | 1.5% | 52.5 | 0.75 | 70 | 1.05 | 1100 | 5.217714
35 |  | SF9 | Interior | 350 | 200 | 350 | 250 | 16.926 | 25.1% | 0 | 1.723% | 2.255% | 0% | S | 1.5% | 27.5 | 0.4736842 | 58.05556 | 0.8708333 | 1100 | 3.880343
36 | Saghafi and Shariatmadar (2018) | J2-C1-HPFRCC | Exterior | 250 | 220 | 250 | 250 | 41.47 | 15% | 0 | 1.959% | 1.97% | 0% | Hybrid | 2% | hybrid | hybrid | 27.76433 | 0.5552867 | 852.5 | 4.551464
37 | Nouri et al. (2019) | SJ2-HPC | Exterior | 250 | 220 | 250 | 250 | 49.58 | 15% | 0 | 1.959% | 1.97% | 0% | HESF | 2% | 35 | 0.8 | 43.75 | 0.875 | 1100 | 5.911814
38 |  | SJ3-HPC | Exterior | 250 | 220 | 250 | 250 | 49.58 | 15% | 0 | 1.959% | 1.97% | 0% | HESF | 2% | 35 | 0.8 | 43.75 | 0.875 | 1100 | 5.89671
39 | Saghafi et al. (2019) | SC2B | Exterior | 250 | 220 | 250 | 250 | 50.57 | 15% | 0 | 1.959% | 1.97% | 0% | HESF | 2% | 35 | 0.8 | 43.75 | 0.875 | 1100 | 5.61
40 | Sarmah et al. (2017) | SF1 | Exterior | 150 | 120 | 150 | 120 | 20.15 | 0% | 350 | 0.9425% | 0.6283% | 0.7326% | HESF | 1% | 35 | 0.5 | 70 | 0.7 | 1300 | 3.603188
41 |  | SF2 | Exterior | 150 | 120 | 150 | 120 | 20.15 | 0% | 350 | 0.9425% | 0.6283% | 0.7326% | HESF | 2% | 35 | 0.5 | 70 | 1.4 | 1300 | 4.151061
42 |  | BF1 | Exterior | 150 | 120 | 150 | 120 | 20.15 | 0% | 350 | 0.9425% | 0.6283% | 0.7326% | Basalt | 1% | 20 | 0.15 | 133.3333 | 1.333333 | 3200 | 3.572938
43 | Liang and Lu (2017) | ECCBCS-1 | Interior | 300 | 150 | 250 | 250 | 33.87688 | 40% | 385 | 2.681% | 1.709% | 0.3955% | PVA | 2% | 12 | 0.039 | 307.6923 | 6.153846 | 1600 | 8.130899
44 |  | ECCBCS-2 | Interior | 300 | 150 | 250 | 250 | 33.87688 | 40% | 385 | 2.681% | 1.629% | 0.3955% | PVA | 2% | 12 | 0.039 | 307.6923 | 6.153846 | 1600 | 8.723777
45 |  | ECCBCS-3 | Interior | 300 | 150 | 250 | 250 | 33.87688 | 40% | 385 | 2.681% | 2.915% | 0.3955% | PVA | 2% | 12 | 0.039 | 307.6923 | 6.153846 | 1600 | 9.121852
46 |  | ECCBCS-4 | Interior | 300 | 150 | 250 | 250 | 33.87688 | 40% | 385 | 2.681% | 3.639% | 0.3955% | PVA | 2% | 12 | 0.039 | 307.6923 | 6.153846 | 1600 | 9.697791
47 | Röhm et al. (2012) | SP-6-3 | Exterior | 400 | 300 | 300 | 300 | 72 | 3.704% | 0 | 2.159% | 4.363% | 0% | Hybrid | 1.5% | hybrid | hybrid | 55 | 0.8272 | 868.3333 | 6.946283
48 | Chidambaram and Agarwal (2015) | SJ3 | Exterior | 150 | 130 | 150 | 150 | 35 | 0% | 400 | 2.417% | 2.011% | 0.1843% | HESF | 2% | 35 | 0.6 | 58.33333 | 1.166667 | 1100 | 5.680174
49 |  | SJ5 | Exterior | 150 | 130 | 150 | 150 | 39 | 0% | 400 | 2.417% | 2.011% | 0.1843% | Hybrid | 3.5% | hybrid | hybrid | 40.53468 | 1.418714 | 802.1429 | 6.698318
50 |  | SJ6 | Exterior | 150 | 130 | 150 | 150 | 33 | 0% | 400 | 2.417% | 2.011% | 0.1843% | Hybrid | 3.5% | hybrid | hybrid | 40.53468 | 1.418714 | 802.1429 | 5.89452
51 | Liang et al. (2016) | FRCJ1 | Interior | 300 | 150 | 250 | 250 | 45.28 | 19% | 273 | 2.681% | 1.287% | 0.06756% | PVA | 2% | 12 | 0.039 | 307.6923 | 6.153846 | 1600 | 7.976792
52 |  | FRCJ2 | Interior | 300 | 150 | 250 | 250 | 45.28 | 7% | 273 | 2.681% | 1.287% | 0.06756% | PVA | 2% | 12 | 0.039 | 307.6923 | 6.153846 | 1600 | 6.361039
53 |  | FRCJ3 | Interior | 300 | 150 | 250 | 250 | 45.28 | 8% | 273 | 2.681% | 1.287% | 0.06756% | PVA | 2% | 12 | 0.039 | 307.6923 | 6.153846 | 1600 | 7.04417
54 |  | FRCJ4 | Interior | 300 | 150 | 250 | 250 | 45.28 | 22% | 273 | 2.681% | 1.287% | 0.06756% | PVA | 2% | 12 | 0.039 | 307.6923 | 6.153846 | 1600 | 7.980752
55 |  | FRCJ5 | Interior | 300 | 150 | 250 | 250 | 45.28 | 27% | 273 | 2.681% | 1.287% | 0.06756% | PVA | 2% | 12 | 0.039 | 307.6923 | 6.153846 | 1600 | 8.411422
56 |  | FRCJ6 | Interior | 300 | 150 | 250 | 250 | 45.28 | 19% | 273 | 2.681% | 1.287% | 0.06756% | PVA | 2% | 12 | 0.039 | 307.6923 | 6.153846 | 1600 | 7.589684
57 |  | FRCJ7 | Interior | 300 | 150 | 250 | 250 | 45.28 | 19% | 273 | 2.681% | 1.287% | 0.06756% | PVA | 2% | 12 | 0.039 | 307.6923 | 6.153846 | 1600 | 7.757992
58 | Kheni et al. (2015) | 2 | Exterior | 240 | 200 | 200 | 200 | 24.82113 | 10% | 500 | 1.126% | 1.382% | 0.7435% | Hybrid | 1.15% | hybrid | hybrid | 40.27745 | 0.4631906 | 1069.565 | 3.734936
59 |  | 3 | Exterior | 240 | 200 | 200 | 200 | 26.97229 | 10% | 500 | 1.126% | 1.382% | 0.7435% | Hybrid | 1.15% | hybrid | hybrid | 40.9957 | 0.4714505 | 1069.565 | 3.85547
60 |  | 4 | Exterior | 240 | 200 | 200 | 200 | 27.30324 | 10% | 500 | 1.126% | 1.382% | 0.7435% | Hybrid | 1% | hybrid | hybrid | 43.01511 | 0.4301511 | 1162.5 | 3.843413
61 | Bayasi and Gebman (2002) | Joint #1 | Exterior | 304.8 | 254 | 254 | 254 | 22.3 | 0% | 420 | 1.167% | 1.231% | 0.3731% | HESF | 2% | 30.48 | 0.508 | 60 | 1.2 | 1172 | 5.196062
62 |  | Joint #2 | Exterior | 304.8 | 254 | 254 | 254 | 22.3 | 0% | 420 | 1.167% | 1.231% | 0.3731% | HESF | 2% | 30.48 | 0.508 | 60 | 1.2 | 1172 | 4.78881
63 |  | Joint #4 | Exterior | 304.8 | 254 | 254 | 254 | 22.3 | 0% | 420 | 1.167% | 1.231% | 0.3731% | HESF | 2% | 30.48 | 0.508 | 60 | 1.2 | 1172 | 4.846267
64 |  | Joint #5 | Exterior | 304.8 | 254 | 254 | 254 | 22.3 | 0% | 420 | 1.167% | 1.231% | 0.3731% | HESF | 2% | 30.48 | 0.508 | 60 | 1.2 | 1172 | 4.347629
65 | Shi et al. (2021) | BCJ1 | Interior | 250 | 150 | 200 | 200 | 74.493 | 30% | 306.9 | 2.145% | 3.801% | 0.3016% | HESF | 1% | 35 | 0.55 | 63.63636 | 0.6363636 | 1345 | 9.138354
66 |  | BCJ2 | Interior | 250 | 150 | 200 | 200 | 76.353 | 30% | 306.9 | 2.145% | 3.801% | 0.3016% | HESF | 0.5% | 35 | 0.55 | 63.63636 | 0.3181818 | 1345 | 8.02899
67 |  | BCJ3 | Interior | 250 | 150 | 200 | 200 | 83.235 | 30% | 306.9 | 2.145% | 3.801% | 0.3016% | HESF | 1% | 35 | 0.55 | 63.63636 | 0.6363636 | 1345 | 9.480823
68 |  | BCJ4 | Interior | 250 | 150 | 200 | 200 | 73.563 | 20% | 0 | 2.145% | 3.801% | 0% | HESF | 1% | 35 | 0.55 | 63.63636 | 0.6363636 | 1345 | 8.102167
69 |  | BCJ5 | Interior | 250 | 150 | 200 | 200 | 75.981 | 30% | 0 | 2.145% | 3.801% | 0% | HESF | 1% | 35 | 0.55 | 63.63636 | 0.6363636 | 1345 | 8.643677
70 |  | BCJ6 | Interior | 250 | 150 | 200 | 200 | 72.633 | 40% | 0 | 2.145% | 3.801% | 0% | HESF | 1% | 35 | 0.55 | 63.63636 | 0.6363636 | 1345 | 8.722708
71 | Tsonos et al (2021) | SFJ1 | Exterior | 300 | 200 | 200 | 200 | 20 | 18.75% | 518 | 2.053% | 2.67% | 0.0949% | S | 1.5% | 30 | 0.62 | 48.3871 | 0.7258065 | 1270 | 2.768346
72 | Filiatrault et al. (1995) | S3 | Interior | 500 | 400 | 400 | 400 | 46 | 9.066% | 400 | 1.206% | 3.035% | 0.2395% | HESF | 1.6% | 50.8 | 0.508 | 100 | 1.6 | 1100 | 8.192121
73 | Filiatrault et al. (1994) | S3 | Exterior | 450 | 350 | 350 | 350 | 45 | 6.349% | 0 | 1.532% | 2.527% | 0% | HESF | 1% | 30 | 0.5 | 60 | 0.6 | 1100 | 4.063917
74 |  | S4 | Exterior | 450 | 350 | 350 | 350 | 43 | 6.645% | 0 | 1.532% | 2.527% | 0% | HESF | 1.6% | 50 | 0.5 | 100 | 1.6 | 1100 | 5.042646
75 | Suryanto et al. (2022) | SFRC-075d | Exterior | 200 | 200 | 200 | 200 | 29.44 | 6% | 581 | 1.963% | 1.571% | 0.2036% | HESF | 1.8% | 35 | 0.55 | 63.63636 | 1.145455 | 1345 | 5.230556
76 | Sano et al. (2015) | No. 25 | Interior | 420 | 380 | 500 | 500 | 52.5 | 0% | 0 | 4.287% | 2.433% | 0% | PVA | 1% | 12 | 0.1 | 120 | 1.2 | 1200 | 9.444808
77 | Yamada et al. (2016) | No. 26 | Interior | 420 | 380 | 500 | 500 | 52.9 | 0% | 346 | 4.287% | 2.433% | 0.9838% | PVA | 1% | 12 | 0.1 | 120 | 1.2 | 1200 | 9.197885
78 |  | No. 27 | Interior | 420 | 380 | 500 | 500 | 50 | 0% | 0 | 4.287% | 2.433% | 0% | PVA | 2% | 12 | 0.1 | 120 | 2.4 | 1200 | 9.609423
79 |  | No. 28 | Interior | 420 | 380 | 500 | 500 | 56.8 | 0% | 0 | 4.287% | 2.433% | 0% | S | 1% | 13 | 0.16 | 81.25 | 0.8125 | 2830 | 11.87288
80 |  | No. 29 | Interior | 420 | 380 | 500 | 500 | 59.2 | 0% | 0 | 4.287% | 2.433% | 0% | S | 2% | 13 | 0.16 | 81.25 | 1.625 | 2830 | 13.25154
81 | Hanif and Kanakubo (2017) | No. 30 | Interior | 420 | 380 | 500 | 500 | 51.3 | 0% | 0 | 4.287% | 2.433% | 0% | Aramid | 1% | 30 | 0.5 | 60 | 0.6 | 3432 | 11.19385
82 |  | No. 31 | Interior | 420 | 380 | 500 | 500 | 51.5 | 0% | 0 | 4.287% | 2.433% | 0% | PP | 1% | 30 | 0.7 | 42.85714 | 0.4285714 | 580 | 10.18558
83 | Mu et al. (2018) | No. 32 | Interior | 420 | 380 | 500 | 500 | 49.1 | 0% | 0 | 4.287% | 2.433% | 0% | PVA | 1% | 12 | 0.1 | 120 | 1.2 | 1200 | 9.485962
84 |  | No. 33 | Interior | 420 | 380 | 500 | 500 | 48 | 0% | 0 | 4.287% | 2.433% | 0% | PVA | 1% | 12 | 0.1 | 120 | 1.2 | 1200 | 9.63
85 | Gefken and Ramey (1989) | JB1 | Exterior | 254 | 203.2 | 304.8 | 203.2 | 18.83648 | 3.813% | 400 | 2.976% | 1.841% | 1.044% | S | 2% | 25.4 | 0.4064 | 62.5 | 1.25 | 2413.5 | 5.745155
86 |  | JC1 | Exterior | 254 | 203.2 | 304.8 | 203.2 | 18.83648 | 3.813% | 400 | 2.976% | 1.841% | 0.696% | S | 2% | 25.4 | 0.4064 | 62.5 | 1.25 | 2413.5 | 5.618424
87 |  | JD1 | Exterior | 254 | 203.2 | 304.8 | 203.2 | 32.73631 | 2.194% | 400 | 2.976% | 1.841% | 0.348% | S | 2% | 25.4 | 0.4064 | 62.5 | 1.25 | 2413.5 | 7.308176
88 |  | JE1 | Exterior | 254 | 203.2 | 304.8 | 203.2 | 32.73631 | 2.194% | 0 | 2.976% | 1.841% | 0% | S | 2% | 25.4 | 0.4064 | 62.5 | 1.25 | 2413.5 | 6.716763
89 | Gencoglu (2000) | 3 | Exterior | 600 | 250 | 400 | 250 | 25 | 6% | 0 | 0.6158% | 1.206% | 0% | S | 1% | 60 | 0.8 | 75 | 0.75 | 1100 | 2.368222
90 |  | 5 | Exterior | 600 | 250 | 400 | 250 | 26.2 | 5.725% | 520 | 0.6158% | 1.206% | 0.1694% | S | 1% | 60 | 0.8 | 75 | 0.75 | 1100 | 2.331614
91 |  | 6 | Exterior | 600 | 250 | 400 | 250 | 32 | 4.688% | 520 | 0.6158% | 1.206% | 0.1694% | S | 1% | 60 | 0.8 | 75 | 0.75 | 1100 | 2.501599
92 |  | 8 | Exterior | 600 | 250 | 400 | 250 | 32 | 4.688% | 520 | 0.6158% | 1.206% | 0.1129% | S | 1% | 60 | 0.8 | 75 | 0.75 | 1100 | 2.24369
93 |  | 9 | Exterior | 600 | 250 | 400 | 250 | 22 | 6.818% | 0 | 0.6158% | 1.206% | 0% | S | 3% | 60 | 0.8 | 75 | 2.25 | 1100 | 2.196797
94 |  | 10 | Exterior | 600 | 250 | 400 | 250 | 22 | 6.818% | 520 | 0.6158% | 1.206% | 0.1129% | S | 1% | 60 | 0.8 | 75 | 0.75 | 1100 | 2.311426
95 | Gencoglu (2007) | SFRC2hstr | Exterior | 600 | 250 | 400 | 250 | 24 | 10% | 500 | 0.6158% | 1.206% | 0.1694% | HESF | 1% | 60 | 0.8 | 75 | 0.75 | 1100 | 2.67
96 |  | SFRC2h | Exterior | 600 | 250 | 400 | 250 | 24 | 10% | 0 | 0.6158% | 1.206% | 0% | HESF | 1% | 60 | 0.8 | 75 | 0.75 | 1100 | 2.45
97 |  | SFRC1/2hstr | Exterior | 600 | 250 | 400 | 250 | 24 | 10% | 500 | 0.6158% | 1.206% | 0.1694% | HESF | 1% | 60 | 0.8 | 75 | 0.75 | 1100 | 2.5
98 | Shannag et al. (2005) | S3 | Interior | 200 | 125 | 150 | 125 | 75 | 0% | 0 | 1.86% | 3.284% | 0% | S | 2% | 6 | 0.15 | 40 | 0.8 | 2950 | 8.330667
99 |  | S4 | Interior | 200 | 125 | 150 | 125 | 75 | 0% | 0 | 1.86% | 3.284% | 0% | S | 4% | 6 | 0.15 | 40 | 1.6 | 2950 | 8.810667
100 |  | S5 | Interior | 200 | 125 | 150 | 125 | 75 | 0% | 0 | 1.86% | 3.284% | 0% | HESF | 2% | 30 | 0.5 | 60 | 1.2 | 1172 | 9.701333
101 |  | S6 | Interior | 200 | 125 | 150 | 125 | 75 | 0% | 0 | 1.86% | 3.284% | 0% | HESF | 4% | 30 | 0.5 | 60 | 2.4 | 1172 | 10.288
102 | Hosseini et al. (2018) | E/RECC/ABB/RS | Exterior | 203.2 | 203.2 | 203.2 | 203.2 | 36.8 | 7.5% | 579.18 | 1.728% | 1.382% | 0.3883% | PVA | 2% | 8 | 0.04 | 200 | 4 | 1600 | 8.340954
103 |  | E/RECC/ABB/NS | Exterior | 203.2 | 203.2 | 203.2 | 203.2 | 49.7 | 7.5% | 0 | 1.728% | 1.382% | 0% | PVA | 2% | 8 | 0.04 | 200 | 4 | 1600 | 8.500798
104 | Marthong and Marthong (2016) | BWFSF | Exterior | 120 | 100 | 100 | 100 | 29.96 | 10% | 285 | 1.78% | 2.136% | 1.319% | PET | 0.87% | 50 | 0.8 | 25 | 0.2175 | 155 | 3.14
105 |  | BWSSF | Exterior | 120 | 100 | 100 | 100 | 29.96 | 10% | 285 | 1.78% | 2.136% | 1.319% | PET | 0.87% | 50 | 0.8 | 25 | 0.2175 | 155 | 3.14
106 |  | CWSSF | Exterior | 150 | 80 | 100 | 80 | 29.96 | 10% | 285 | 1.676% | 2.67% | 0.6597% | PET | 0.87% | 50 | 0.8 | 25 | 0.2175 | 155 | 3.16
107 | Rajkumar et al. (2021) | 1%HSHFRC | Exterior | 200 | 150 | 200 | 150 | 64.8 | 0% | 415 | 1.047% | 1.047% | 0.5094% | Hybrid | 1% | hybrid | hybrid | 36.22786 | 0.3622786 | 997.5 | 5.5
108 |  | 2%HSHFRC | Exterior | 200 | 150 | 200 | 150 | 66.16 | 0% | 415 | 1.047% | 1.047% | 0.5094% | Hybrid | 2% | hybrid | hybrid | 36.22786 | 0.7245573 | 997.5 | 6.12
109 |  | 4%HSHFRC | Exterior | 200 | 150 | 200 | 150 | 56.8 | 0% | 415 | 1.047% | 1.047% | 0.5094% | Hybrid | 4% | hybrid | hybrid | 36.22786 | 1.449115 | 997.5 | 6.31
110 |  | 5%HSHFRC | Exterior | 200 | 150 | 200 | 150 | 50.4 | 0% | 415 | 1.047% | 1.047% | 0.5094% | Hybrid | 5% | hybrid | hybrid | 36.22786 | 1.811393 | 997.5 | 6.69
111 | Patel et al. (2013) | NDS2 | Exterior | 200 | 125 | 200 | 200 | 34.86 | 40% | 618.7 | 1.533% | 1.131% | 0.191% | HESF | 1.5% | 60 | 0.75 | 80 | 1.2 | 1225 | 4.974412
112 |  | DS3S2 | Exterior | 200 | 125 | 200 | 200 | 34.86 | 40% | 618.7 | 1.533% | 1.131% | 0.191% | HESF | 1.5% | 60 | 0.75 | 80 | 1.2 | 1225 | 6.162424
113 | Gao et al. (2014) | JDZ0.3-0.5-0.6 | Interior | 200 | 150 | 200 | 200 | 76.353 | 30% | 306.92 | 2.681% | 3.801% | 0.3971% | S | 0.5% | 13 | 0.2 | 65 | 0.325 | 2950 | 8.2025
114 |  | JDZ0.3-1.0-0 | Interior | 200 | 150 | 200 | 200 | 75.981 | 30% | 0 | 2.681% | 3.801% | 0% | S | 1% | 13 | 0.2 | 65 | 0.65 | 2950 | 8.71
115 |  | JDZ0.2-1.0-0 | Interior | 200 | 150 | 200 | 200 | 73.563 | 20% | 0 | 2.681% | 3.801% | 0% | S | 1% | 13 | 0.2 | 65 | 0.65 | 2950 | 8.2725
116 |  | JDZ0.4-1.0-0 | Interior | 200 | 150 | 200 | 200 | 72.633 | 40% | 0 | 2.681% | 3.801% | 0% | S | 1% | 13 | 0.2 | 65 | 0.65 | 2950 | 9.0125
117 | Zhang et al. (2020) | JZ-2 | Interior | 400 | 350 | 350 | 350 | 53.289 | 15% | 467.08 | 1.091% | 3.206% | 0.6508% | HESF | 1.2% | 30 | 0.5 | 60 | 0.72 | 1000 | 9.208681
118 |  | JZ-3 | Interior | 400 | 350 | 350 | 350 | 53.289 | 25% | 467.08 | 1.091% | 3.206% | 0.6508% | HESF | 1.2% | 30 | 0.5 | 60 | 0.72 | 1000 | 8.658361
119 |  | JZ-4 | Interior | 400 | 350 | 350 | 350 | 53.289 | 15% | 467.08 | 1.454% | 3.206% | 0.5578% | HESF | 1.2% | 30 | 0.5 | 60 | 0.72 | 1000 | 9.935103
120 |  | JZ-5 | Interior | 400 | 350 | 350 | 350 | 53.289 | 15% | 467.08 | 1.091% | 3.206% | 0.5578% | HESF | 1.2% | 30 | 0.5 | 60 | 0.72 | 1000 | 8.819788
121 |  | JZ-6 | Interior | 400 | 350 | 350 | 350 | 53.289 | 15% | 467.08 | 1.091% | 3.206% | 0.6508% | HESF | 1.2% | 30 | 0.5 | 60 | 0.72 | 1000 | 9.282057
122 |  | JB-2 | Exterior | 400 | 350 | 350 | 350 | 53.289 | 15% | 467.08 | 2.545% | 3.206% | 0.6508% | HESF | 1.2% | 30 | 0.5 | 60 | 0.72 | 1000 | 8.926184
123 |  | JB-3 | Exterior | 400 | 350 | 350 | 350 | 53.289 | 15% | 467.08 | 2.181% | 3.206% | 0.6508% | HESF | 1.2% | 30 | 0.5 | 60 | 0.72 | 1000 | 8.456578
124 |  | JB-4 | Exterior | 400 | 350 | 350 | 350 | 53.289 | 15% | 467.08 | 2.181% | 3.206% | 0.6508% | HESF | 1.2% | 30 | 0.5 | 60 | 0.72 | 1000 | 7.994309
125 | Kwon et al. (2011) | NC0F-1 | Exterior | 300 | 250 | 250 | 250 | 26.41 | 0% | 0 | 1.072% | 1.287% | 0% | HESF | 1% | 50 | 0.8 | 62.5 | 0.625 | 1100 | 3.00472
126 |  | NC0F-1.5 | Exterior | 300 | 250 | 250 | 250 | 28.65 | 0% | 0 | 1.072% | 1.287% | 0% | HESF | 1.5% | 50 | 0.8 | 62.5 | 0.9375 | 1100 | 3.40676
127 |  | NC1F-1 | Exterior | 300 | 250 | 250 | 250 | 26.41 | 0% | 415 | 1.072% | 1.287% | 0.1676% | HESF | 1% | 50 | 0.8 | 62.5 | 0.625 | 1100 | 3.34328
128 |  | NC1F-1.5 | Exterior | 300 | 250 | 250 | 250 | 28.65 | 0% | 415 | 1.072% | 1.287% | 0.1676% | HESF | 1.5% | 50 | 0.8 | 62.5 | 0.9375 | 1100 | 3.589794
129 |  | NC2F-1 | Exterior | 300 | 250 | 250 | 250 | 26.41 | 0% | 415 | 1.072% | 1.287% | 0.3351% | HESF | 1% | 50 | 0.8 | 62.5 | 0.625 | 1100 | 4.055314
130 |  | NC2F-1.5 | Exterior | 300 | 250 | 250 | 250 | 28.65 | 0% | 415 | 1.072% | 1.287% | 0.3351% | HESF | 1.5% | 50 | 0.8 | 62.5 | 0.9375 | 1100 | 4.00453
131 | Wu et al. (2024) | KJ2-1 | Exterior | 250 | 200 | 200 | 200 | 78.306 | 20% | 0 | 2.513% | 3.142% | 0% | HESF | 1% | 35.01 | 0.55 | 63.65455 | 0.6365455 | 1291 | 6.814572
132 | Attaalla and Agbabian (2003) | SHC3 | Interior | 203 | 127 | 178 | 127 | 49.9 | 5.142% | 551 | 1.65% | 2.241% | 0.4167% | S | 1.5% | 64 | 0.9142857 | 70 | 1.05 | 1240 | 7.95
133 | Ha et al. (2015) | BCJGPSR1 | Exterior | 300 | 225 | 300 | 300 | 29.9 | 30% | 478.8 | 2.52% | 2.154% | 0.8029% | Hybrid | 0.95% | hybrid | hybrid | 63.48183 | 0.6030774 | 609.4737 | 3.984984
134 |  | BCJGPSR2 | Exterior | 300 | 225 | 300 | 300 | 29.4 | 30% | 478.8 | 2.52% | 2.154% | 0.8029% | Hybrid | 0.95% | hybrid | hybrid | 63.48183 | 0.6030774 | 609.4737 | 4.029429
135 |  | BCJGPR1 | Exterior | 300 | 225 | 300 | 300 | 26.5 | 30% | 478.8 | 2.52% | 2.154% | 0.8029% | PVA | 0.2% | 12 | 0.039 | 307.6923 | 0.6153846 | 1620 | 4.063996
136 |  | BCJGPR2 | Exterior | 300 | 225 | 300 | 300 | 25.9 | 30% | 478.8 | 2.52% | 2.154% | 0.8029% | PVA | 0.2% | 12 | 0.039 | 307.6923 | 0.6153846 | 1620 | 4.143009
137 |  | BCJGPR3 | Exterior | 300 | 225 | 300 | 300 | 30.4 | 30% | 478.8 | 2.52% | 2.154% | 0.8029% | PVA | 0.2% | 12 | 0.039 | 307.6923 | 0.6153846 | 1620 | 4.130663
138 | Patel et al. (2024) | NDS3 | Exterior | 200 | 125 | 200 | 200 | 34.81 | 40% | 618.7 | 1.533% | 1.131% | 0.2318% | HESF | 2% | 60 | 0.75 | 80 | 1.6 | 1225 | 5.508398
139 |  | DS3S3 | Exterior | 200 | 125 | 200 | 200 | 34.81 | 40% | 618.7 | 1.533% | 1.131% | 0.4072% | HESF | 2% | 60 | 0.75 | 80 | 1.6 | 1225 | 7.310443
140 | Pour et al. (2022) | C-90-1 | Exterior | 250 | 200 | 250 | 200 | 41 | 10% | 510 | 2.036% | 2.036% | 0.5027% | HESF | 1% | 60 | 0.9 | 66.66667 | 0.6666667 | 2000 | 6.117256
141 |  | J-90-1 | Exterior | 250 | 200 | 250 | 200 | 41 | 10% | 510 | 2.036% | 2.036% | 0.5027% | HESF | 1% | 60 | 0.9 | 66.66667 | 0.6666667 | 2000 | 6.897105
142 |  | F-90-1 | Exterior | 250 | 200 | 250 | 200 | 41 | 10% | 510 | 2.036% | 2.036% | 0.5027% | HESF | 1% | 60 | 0.9 | 66.66667 | 0.6666667 | 2000 | 7.636442
143 |  | C-90-2 | Exterior | 250 | 200 | 250 | 200 | 41 | 10% | 510 | 2.036% | 2.036% | 0.5027% | HESF | 1% | 60 | 0.9 | 66.66667 | 0.6666667 | 2000 | 6.107128
144 |  | J-90-2 | Exterior | 250 | 200 | 250 | 200 | 41 | 10% | 510 | 2.036% | 2.036% | 0.5027% | HESF | 1% | 60 | 0.9 | 66.66667 | 0.6666667 | 2000 | 6.998384
145 |  | F-90-2 | Exterior | 250 | 200 | 250 | 200 | 41 | 10% | 510 | 2.036% | 2.036% | 0.5027% | HESF | 1% | 60 | 0.9 | 66.66667 | 0.6666667 | 2000 | 8.244116
146 | Zhang et al. (2023) | SEJH1 | Exterior | 400 | 250 | 350 | 350 | 53.289 | 15% | 467 | 3.563% | 2.917% | 0.6508% | HESF | 1.2% | 30 | 0.5 | 60 | 0.72 | 1000 | 7.142857
147 |  | SEJH2 | Exterior | 400 | 250 | 350 | 350 | 53.289 | 15% | 467 | 3.054% | 2.917% | 0.6508% | HESF | 1.2% | 30 | 0.5 | 60 | 0.72 | 1000 | 6.906122
148 |  | SEJH3 | Exterior | 400 | 250 | 350 | 350 | 53.289 | 15% | 467 | 3.054% | 2.917% | 0.6508% | HESF | 1.2% | 30 | 0.5 | 60 | 0.72 | 1000 | 6.228571
149 |  | SEJH4 | Exterior | 400 | 250 | 350 | 350 | 53.289 | 15% | 467 | 3.054% | 2.917% | 0.6508% | HESF | 1.2% | 30 | 0.5 | 60 | 0.72 | 1000 | 5.967347
150 |  | SEJH5 | Exterior | 400 | 250 | 350 | 350 | 53.289 | 15% | 467 | 3.054% | 2.917% | 0.6508% | HESF | 1.2% | 30 | 0.5 | 60 | 0.72 | 1000 | 5.993469
151 | Son et al. (2024) | HK-NJR-1 | Exterior | 375 | 250 | 300 | 300 | 52.48 | 10% | 0 | 2.094% | 1.555% | 0% | HESF | 1% | 30 | 0.5 | 60 | 0.6 | 1121 | 5.073556
152 |  | HK-NJR-2 | Exterior | 375 | 250 | 300 | 300 | 52.99 | 10% | 0 | 2.094% | 1.555% | 0% | HESF | 2% | 30 | 0.5 | 60 | 1.2 | 1121 | 7.125778
153 |  | HB-NJR-1 | Exterior | 375 | 250 | 300 | 300 | 52.48 | 10% | 0 | 2.094% | 1.555% | 0% | HESF | 1% | 30 | 0.5 | 60 | 0.6 | 1121 | 4.985444
154 | Wang et al. (2022) | LJ-1 | Interior | 350 | 250 | 300 | 300 | 96.348 | 31% | 0 | 2.456% | 3.086% | 0% | S | 1.3% | 13 | 0.2 | 65 | 0.845 | 2950 | 9.806667
155 |  | LJ-2 | Interior | 350 | 250 | 300 | 300 | 106.95 | 31% | 0 | 2.456% | 3.086% | 0% | S | 1.3% | 13 | 0.2 | 65 | 0.845 | 2950 | 11.31189
156 |  | LJ-3 | Interior | 350 | 250 | 300 | 300 | 106.392 | 31% | 360.6 | 2.456% | 3.086% | 0.2459% | S | 1.3% | 13 | 0.2 | 65 | 0.845 | 2950 | 12.53433
157 |  | LJ-5 | Interior | 350 | 250 | 300 | 300 | 100.068 | 31% | 360.6 | 2.456% | 3.086% | 1.23% | S | 1.3% | 13 | 0.2 | 65 | 0.845 | 2950 | 11.37822
158 |  | LJ-6 | Interior | 350 | 250 | 300 | 300 | 101.184 | 31% | 0 | 2.808% | 3.086% | 0% | S | 1.3% | 13 | 0.2 | 65 | 0.845 | 2950 | 12.36589
159 |  | LJ-7 | Interior | 350 | 250 | 300 | 300 | 115.32 | 31% | 0 | 3.16% | 3.086% | 0% | S | 1.3% | 13 | 0.2 | 65 | 0.845 | 2950 | 14.06911
160 |  | LJ-8 | Interior | 350 | 250 | 300 | 300 | 100.998 | 31% | 0 | 2.456% | 3.086% | 0% | S | 1.3% | 13 | 0.2 | 65 | 0.845 | 2950 | 10.74678
161 | Zhang and Li (2024) | IJ | Interior | 250 | 150 | 250 | 250 | 46.8 | 30% | 0 | 2.124% | 1.699% | 0% | PVA | 2% | 35 | 0.55 | 63.63636 | 1.272727 | 1345 | 8.046468
162 | Shi, Zhu et al. (2021) | BCJ1-0 | Interior | 250 | 200 | 200 | 200 | 75.981 | 30% | 0 | 1.608% | 3.801% | 0% | HESF | 1% | 35 | 0.55 | 63.63636 | 0.6363636 | 1345 | 8.71
163 |  | BCJ1-1 | Interior | 250 | 200 | 200 | 200 | 73.563 | 20% | 0 | 1.608% | 3.801% | 0% | HESF | 1% | 35 | 0.55 | 63.63636 | 0.6363636 | 1345 | 8.2725
164 |  | BCJ1-2 | Interior | 250 | 200 | 200 | 200 | 72.633 | 40% | 0 | 1.608% | 3.801% | 0% | HESF | 1% | 35 | 0.55 | 63.63636 | 0.6363636 | 1345 | 9.0125
165 |  | BCJ2-2 | Interior | 250 | 200 | 200 | 200 | 83.235 | 30% | 306.9 | 1.608% | 3.801% | 0.3217% | HESF | 1% | 35 | 0.55 | 63.63636 | 0.6363636 | 1345 | 9.6075
166 |  | BCJ3-1 | Interior | 250 | 200 | 200 | 200 | 76.353 | 30% | 306.9 | 1.608% | 3.801% | 0.3217% | HESF | 0.5% | 35 | 0.55 | 63.63636 | 0.3181818 | 1345 | 8.2025
167 |  | BCJ3-2 | Interior | 250 | 200 | 200 | 200 | 80.538 | 30% | 0 | 1.608% | 3.801% | 0% | HESF | 1.5% | 35 | 0.55 | 63.63636 | 0.9545455 | 1345 | 9.3975
168 |  | BCJ3-3 | Interior | 250 | 200 | 200 | 200 | 81.282 | 30% | 0 | 1.608% | 3.801% | 0% | HESF | 2% | 35 | 0.55 | 63.63636 | 1.272727 | 1345 | 9.75
169 | Shi et al. (2025) | H-1.44-0.1 | Interior | 300 | 150 | 200 | 200 | 45.15789 | 10% | 400 | 1.368% | 2.545% | 0.382% | Hybrid | 3% | hybrid | hybrid | 72.42641 | 2.172792 | 900 | 6.54437
170 |  | H-1.44-0.2 | Interior | 300 | 150 | 200 | 200 | 45.15789 | 20% | 400 | 1.368% | 2.545% | 0.382% | Hybrid | 3% | hybrid | hybrid | 72.42641 | 2.172792 | 900 | 7.777957
171 |  | H-0.00-0.2 | Interior | 300 | 150 | 200 | 200 | 45.15789 | 20% | 400 | 1.368% | 2.545% | 0% | Hybrid | 3% | hybrid | hybrid | 72.42641 | 2.172792 | 900 | 6.680065
172 | Bai et al. (2025) | HECC1 | Interior | 400 | 250 | 300 | 300 | 76.818 | 20% | 451 | 3.77% | 5.068% | 0% | Hybrid | 2% | hybrid | hybrid | 68.19853 | 1.363971 | 2475 | 13.4
173 |  | HECC2 | Interior | 400 | 250 | 300 | 300 | 76.818 | 20% | 451 | 3.77% | 5.068% | 0.8727% | Hybrid | 2% | hybrid | hybrid | 68.19853 | 1.363971 | 2475 | 13.5
174 |  | HECC3 | Interior | 400 | 250 | 300 | 300 | 76.818 | 20% | 451 | 3.77% | 5.068% | 0.8727% | Hybrid | 2% | hybrid | hybrid | 68.19853 | 1.363971 | 2475 | 14.1
175 |  | HECC4 | Interior | 400 | 250 | 300 | 300 | 47.895 | 20% | 451 | 3.77% | 5.068% | 0% | Hybrid | 2% | hybrid | hybrid | 68.19853 | 1.363971 | 2475 | 10.5
176 |  | HECC5 | Interior | 400 | 250 | 300 | 300 | 76.818 | 30% | 451 | 3.77% | 5.068% | 0% | Hybrid | 2% | hybrid | hybrid | 68.19853 | 1.363971 | 2475 | 13.3
177 | Cui et al. (2025) | JHS1 | Interior | 400 | 250 | 350 | 350 | 53.289 | 15% | 467 | 1.527% | 2.917% | 0.8655% | S | 1.2% | 30 | 0.5 | 60 | 0.72 | 1000 | 8.500408
178 |  | JHS2 | Interior | 400 | 250 | 350 | 350 | 53.289 | 15% | 467 | 2.036% | 2.917% | 0.7694% | S | 1.2% | 30 | 0.5 | 60 | 0.72 | 1000 | 8.96
179 |  | JHS3 | Interior | 400 | 250 | 350 | 350 | 53.289 | 15% | 467 | 1.527% | 2.917% | 0.7694% | S | 1.2% | 30 | 0.5 | 60 | 0.72 | 1000 | 8.000816
180 |  | JHS4 | Interior | 400 | 250 | 350 | 350 | 53.289 | 15% | 467 | 1.527% | 2.917% | 0.8655% | S | 1.2% | 30 | 0.5 | 60 | 0.72 | 1000 | 7.658776
181 |  | JHS5 | Interior | 400 | 250 | 350 | 350 | 53.289 | 15% | 467 | 1.527% | 2.917% | 0.8655% | S | 1.2% | 30 | 0.5 | 60 | 0.72 | 1000 | 8.273469
182 |  | JHS6 | Interior | 400 | 250 | 350 | 350 | 53.289 | 15% | 467 | 1.527% | 2.917% | 0.8655% | S | 1.2% | 30 | 0.5 | 60 | 0.72 | 1000 | 7.924082
183 | Cai et al. (2024) | SFNC-0-1 | Interior | 250 | 150 | 200 | 200 | 54.1539 | 20% | 307 | 2.145% | 3.801% | 0.3056% | S | 1% | 30 | 0.76 | 39.47368 | 0.3947368 | 1100 | 8.26
184 |  | SFCGC-50-1 | Interior | 250 | 150 | 200 | 200 | 48.546 | 20% | 307 | 2.145% | 3.801% | 0.3056% | S | 1% | 30 | 0.76 | 39.47368 | 0.3947368 | 1100 | 7.48425
185 |  | SFCGC-100-1 | Interior | 250 | 150 | 200 | 200 | 38.688 | 20% | 307 | 2.145% | 3.801% | 0.3056% | S | 1% | 30 | 0.76 | 39.47368 | 0.3947368 | 1100 | 6.25575
186 |  | SFCGC-50-0.5 | Interior | 250 | 150 | 200 | 200 | 45.849 | 20% | 307 | 2.145% | 3.801% | 0.3056% | S | 0.5% | 30 | 0.76 | 39.47368 | 0.1973684 | 1100 | 7.1845
187 |  | SFCGC-50-1.5 | Interior | 250 | 150 | 200 | 200 | 51.4104 | 20% | 307 | 2.145% | 3.801% | 0.3056% | S | 1.5% | 30 | 0.76 | 39.47368 | 0.5921053 | 1100 | 7.8245
188 | Choi and Bae (2019) | JNR-1-BTR | Exterior | 375 | 250 | 300 | 300 | 54.1 | 10% | 0 | 2.162% | 1.555% | 0% | HESF | 1% | 30 | 0.5 | 60 | 0.6 | 1100 | 4.911111
189 |  | JNR-2-BTR | Exterior | 375 | 250 | 300 | 300 | 54.7 | 10% | 0 | 2.162% | 1.555% | 0% | HESF | 2% | 30 | 0.5 | 60 | 1.2 | 1100 | 5.722222
190 |  | JTR-1-BNR | Exterior | 375 | 250 | 300 | 300 | 54.1 | 10% | 400 | 2.162% | 1.555% | 0.8841% | HESF | 1% | 30 | 0.5 | 60 | 0.6 | 1100 | 5.822222
191 |  | JTR-2-BNR | Exterior | 375 | 250 | 300 | 300 | 54.7 | 10% | 400 | 2.162% | 1.555% | 0.8841% | HESF | 2% | 30 | 0.5 | 60 | 1.2 | 1100 | 6.144444
192 | Banu et al. (2022) | Type B | Exterior | 150 | 100 | 100 | 200 | 39.93 | 5.635% | 573 | 2.094% | 1.571% | 0.1702% | HESF | 1.5% | 60 | 0.9 | 66.66667 | 1 | 2300 | 5.17
193 |  | Type C | Exterior | 150 | 100 | 100 | 200 | 39.93 | 5.635% | 573 | 2.094% | 1.571% | 0.4254% | HESF | 1.5% | 60 | 0.9 | 66.66667 | 1 | 2300 | 6.27
194 | Said and Razak (2016) | ECC | Exterior | 250 | 170 | 250 | 170 | 60.21 | 20% | 0 | 2.425% | 1.064% | 0% | PVA | 2% | 12 | 0.038 | 315.7895 | 6.315789 | 1600 | 9.230588
195 | Said (2016) | ECC | Exterior | 250 | 170 | 250 | 170 | 64.64 | 20% | 0 | 2.425% | 1.064% | 0% | PE | 1.5% | 12 | 0.038 | 315.7895 | 4.736842 | 1950 | 9.364706
196 | Said (2017) | ECC | Exterior | 250 | 170 | 250 | 170 | 57.35 | 20% | 0 | 1.892% | 1.064% | 0% | PVA | 2.5% | 12 | 0.038 | 315.7895 | 7.894737 | 1600 | 11.24706
197 | Liu (2006) | SF-2 | Exterior | 330 | 200 | 230 | 230 | 23.205 | 6.11% | 0 | 1.428% | 0.8908% | 0% | HESF | 1% | 35 | 0.55 | 63.63636 | 0.6363636 | 1150 | 2.96
198 |  | SF-3 | Exterior | 330 | 200 | 230 | 230 | 28.05 | 5.054% | 0 | 1.428% | 0.8908% | 0% | HESF | 2% | 35 | 0.55 | 63.63636 | 1.272727 | 1150 | 2.92
199 |  | SF-4 | Exterior | 330 | 250 | 250 | 250 | 27.4975 | 5.819% | 383.735 | 1.097% | 1.81% | 0.05867% | HESF | 1% | 35 | 0.55 | 63.63636 | 0.6363636 | 1150 | 3.29
200 |  | SF-5 | Exterior | 330 | 250 | 250 | 250 | 28.05 | 5.704% | 383.735 | 1.097% | 1.81% | 0.05867% | HESF | 1% | 35 | 0.55 | 63.63636 | 0.6363636 | 1150 | 3.12
201 | Said (2016) | PVA1 | Exterior | 250 | 170 | 250 | 170 | 61.12 | 20% | 0 | 2.425% | 1.064% | 0% | PVA | 2.5% | 8 | 0.038 | 210.5263 | 5.263158 | 1600 | 8.752941
202 |  | PVA2 | Exterior | 250 | 170 | 250 | 170 | 60.21 | 20% | 0 | 2.425% | 1.064% | 0% | PVA | 2% | 12 | 0.038 | 315.7895 | 6.315789 | 1600 | 9.364706
203 |  | PVA3 | Exterior | 250 | 170 | 250 | 170 | 57.35 | 20% | 0 | 2.425% | 1.064% | 0% | PVA | 2.5% | 12 | 0.038 | 315.7895 | 7.894737 | 1600 | 11.24706
204 |  | PVA4 | Exterior | 250 | 170 | 250 | 170 | 55.61 | 20% | 0 | 2.425% | 1.064% | 0% | PVA | 3% | 12 | 0.038 | 315.7895 | 9.473684 | 1600 | 10.18824
205 |  | PVA5 | Exterior | 250 | 170 | 250 | 170 | 58.22 | 20% | 505 | 2.425% | 1.064% | 0.2484% | PVA | 2% | 12 | 0.038 | 315.7895 | 6.315789 | 1600 | 11.34118
206 |  | PVA6 | Exterior | 250 | 170 | 250 | 170 | 62.02 | 20% | 505 | 2.425% | 1.064% | 0.4967% | PVA | 2% | 12 | 0.038 | 315.7895 | 6.315789 | 1600 | 11.90588
207 |  | PE1 | Exterior | 250 | 170 | 250 | 170 | 64.64 | 20% | 0 | 2.425% | 1.064% | 0% | PE | 1.5% | 12 | 0.038 | 315.7895 | 4.736842 | 1950 | 9.317647
208 |  | PE2 | Exterior | 250 | 170 | 250 | 170 | 63.88 | 20% | 0 | 2.425% | 1.064% | 0% | PE | 2% | 12 | 0.038 | 315.7895 | 6.315789 | 1950 | 10.4
209 |  | PE3 | Exterior | 250 | 170 | 250 | 170 | 60.68 | 20% | 0 | 2.425% | 1.064% | 0% | PE | 2.5% | 12 | 0.038 | 315.7895 | 7.894737 | 1950 | 12.28235
210 |  | PE4 | Exterior | 250 | 170 | 250 | 170 | 61.29 | 20% | 0 | 2.425% | 1.064% | 0% | PE | 2% | 12 | 0.024 | 500 | 10 | 2700 | 12.63529
211 |  | PE5 | Exterior | 250 | 170 | 250 | 170 | 62.67 | 20% | 505 | 2.425% | 1.064% | 0.2484% | PE | 2% | 12 | 0.038 | 315.7895 | 6.315789 | 1950 | 13.50588
212 |  | PE6 | Exterior | 250 | 170 | 250 | 170 | 58.82 | 20% | 505 | 2.425% | 1.064% | 0.4967% | PE | 2% | 12 | 0.038 | 315.7895 | 6.315789 | 1950 | 14.42353
213 | Ghosni (2018) | RL-1% | Exterior | 180 | 180 | 180 | 180 | 65.5 | 5.655% | 0 | 2.094% | 2.094% | 0% | HESF | 1% | 30 | 0.75 | 40 | 0.4 | 1050 | 6.089506
214 |  | RL-1%NS | Exterior | 180 | 180 | 180 | 180 | 65.5 | 5.655% | 0 | 2.094% | 2.094% | 0% | HESF | 1% | 30 | 0.75 | 40 | 0.4 | 1050 | 6.095679
215 |  | 5D-0.5% | Exterior | 180 | 180 | 180 | 180 | 65 | 5.698% | 0 | 2.094% | 2.094% | 0% | HESF | 0.5% | 60 | 0.9 | 66.66667 | 0.3333333 | 2300 | 6.117284
216 |  | 5D-0.5%NS | Exterior | 180 | 180 | 180 | 180 | 65 | 5.698% | 0 | 2.094% | 2.094% | 0% | HESF | 0.5% | 60 | 0.9 | 66.66667 | 0.3333333 | 2300 | 6.037037
217 |  | 5D-1%NS | Exterior | 180 | 180 | 180 | 180 | 66 | 5.612% | 0 | 2.094% | 2.094% | 0% | HESF | 1% | 60 | 0.9 | 66.66667 | 0.6666667 | 2300 | 6.018519
218 |  | F-5D-0.4 | Interior | 400 | 250 | 500 | 300 | 55 | 6.061% | 0 | 1.546% | 2.513% | 0% | HESF | 0.46% | 60 | 0.9 | 66.66667 | 0.3066667 | 2300 | 6.480667
219 |  | F-5D-0.8 | Interior | 400 | 250 | 500 | 300 | 48 | 6.944% | 0 | 1.546% | 2.513% | 0% | HESF | 0.83% | 60 | 0.9 | 66.66667 | 0.5533333 | 2300 | 7.06
220 |  | F-5D-0.8-NS | Interior | 400 | 250 | 500 | 300 | 48 | 6.944% | 0 | 1.546% | 2.513% | 0% | HESF | 0.83% | 60 | 0.9 | 66.66667 | 0.5533333 | 2300 | 7.013333